## features_addv6x
| MW_Mn | MW_Mw | PDI | MolWt_monomer | Temperature | R_atoms_C | R_atom_all | R_bond_1 | R_bond_2 | R_ring_1 | R_ring_2 | R_ring_3 | R_ring_4 | R_ring_5 | R_ring_6 | SC_n_branch_points_Norm_MolWt | SC_atoms_after_branching_CO_Norm_MolWt | SC_n_units_Norm_MolWt | SC_atoms_before_branching_CO_Norm_MolWt | SC_atoms_before_plus_after_CO_Norm_MolWt | SC_C_atoms_Norm_MolWt | SC_O_atoms_Norm_MolWt | SC_total_atoms_CO_Norm_MolWt | SC_bonds_CC_or_CO_Norm_MolWt | SC_total_branches_Norm_MolWt | BB_C_atoms_Norm_MolWt | BB_hetero_atoms_Norm_MolWt | BB_CC_rotatable_bonds_Norm_MolWt | BB_CeqC_bonds_Norm_MolWt | BB_rings_total_Norm_MolWt | BB_conjugated_units_Norm_MolWt | Monomer_NumHDonors_Norm_MolWt | Monomer_NumHAcceptors_Norm_MolWt | Monomer_MolLogP | Monomer_NumSpiroAtoms_Norm_MolWt | Monomer_NumSaturatedRings_Norm_MolWt | Monomer_NumAliphaticRings_Norm_MolWt | Monomer_NumAromaticRings_Norm_MolWt | Monomer_NumBridgeheadAtoms_Norm_MolWt | Backbone_MolLogP | SideChain_MolLogP | BBminusSC_MolLogP | Solvent_MolLogP | Solvent_NumHDonors | Solvent_NumHAcceptors | Monomer_Asphericity | Monomer_InertialShapeFactor | Monomer_Eccentricity | Monomer_TPSA | Backbone_Asphericity | Backbone_InertialShapeFactor | Backbone_Eccentricity | Backbone_TPSA | SideChain_Asphericity | SideChain_InertialShapeFactor | SideChain_Eccentricity | SideChain_TPSA | Solvent_Asphericity | Solvent_InertialShapeFactor | Solvent_Eccentricity | Solvent_TPSA | Monomer_fastsolv | Backbone_fastsolv | SideChain_fastsolv | family_BBL-BBB family | family_DPP family | family_NDI family | family_Others | family_PII family | family_Thiophene family | dG_solv_cosmo | Concentration_mg_mL
0 | 50000 | 125000 | 2.5 | 989.53 | 298.15 | 1.818182 | 1.333333 | 2.923077 | 12.66667 | 0.3333333 | 0.6666667 | 6.333333 | 0.6666667 | 1.333333 | 12.66667 | 2.021162 | 36.38091 | 2.021162 | 2.021162 | 38.40207 | 40.42323 | 0 | 40.42323 | 38.40207 | 4.042323 | 22.23278 | 8.084646 | 3.031742 | 13.13755 | 6.063485 | 3.031742 | 0 | 6.063485 | 19.284 | 0 | 0 | 2.021162 | 4.042323 | 0 | 4.7484 | 7.6579 | -2.9095 | 2.9934 | 0 | 0 | 0.3673964 | 6.172342e-05 | 0.9566238 | 74.76 | 0.4147608 | 0.0003311744 | 0.9656201 | 74.76 | 0.2035802 | 0.000418843 | 0.894843 | 0 | 0.261984 | 0.002059246 | 0.8995603 | 0 | -2.500096 | -3.297631 | -0.3539298 | 0 | 0 | 1 | 0 | 0 | 0 | -46.743156 | 300
1 | 50000 | 125000 | 2.5 | 989.53 | 298.15 | 1.818182 | 1.333333 | 2.923077 | 12.66667 | 0.3333333 | 0.6666667 | 6.333333 | 0.6666667 | 1.333333 | 12.66667 | 2.021162 | 36.38091 | 2.021162 | 2.021162 | 38.40207 | 40.42323 | 0 | 40.42323 | 38.40207 | 4.042323 | 22.23278 | 8.084646 | 3.031742 | 13.13755 | 6.063485 | 3.031742 | 0 | 6.063485 | 19.284 | 0 | 0 | 2.021162 | 4.042323 | 0 | 4.7484 | 7.6579 | -2.9095 | 3.0682 | 0 | 0 | 0.3673964 | 6.172342e-05 | 0.9566238 | 74.76 | 0.4147608 | 0.0003311744 | 0.9656201 | 74.76 | 0.2035802 | 0.000418843 | 0.894843 | 0 | 0.258787 | 0.001822641 | 0.8950929 | 0 | -2.075857 | -3.100795 | 0.4364243 | 0 | 0 | 1 | 0 | 0 | 0 |  | 300
2 | 42000 | 84000 | 2 | 522.802 | 298.15 | 0.8421053 | 0.7272727 | 1.4 | 7 | 0.4 | 0.4 | 2.8 | 1 | 1 | 7 | 0 | 30.60432 | 3.82554 | 0 | 30.60432 | 30.60432 | 0 | 30.60432 | 26.77878 | 3.82554 | 36.34263 | 5.73831 | 3.82554 | 19.1277 | 9.56385 | 3.82554 | 0 | 5.73831 | 11.126 | 0 | 0 | 1.91277 | 7.65108 | 0 | 4.9295 | 3.3668 | 1.5627 | 1.99502 | 0 | 0 | 0.0975642 | 0.0001073084 | 0.7759604 | 25.78 | 0.6550448 | 0.001439359 | 0.9912044 | 25.78 | 0.6763012 | 0.009978122 | 0.9922787 | 0 | 0.3450687 | 0.00753974 | 0.9477725 | 0 | -1.244403 | -2.125913 | 1.231981 | 0 | 0 | 0 | 1 | 0 | 0 |  | 300
3 | 42000 | 84000 | 2 | 522.802 | 298.15 | 0.8421053 | 0.7272727 | 1.4 | 7 | 0.4 | 0.4 | 2.8 | 1 | 1 | 7 | 0 | 30.60432 | 3.82554 | 0 | 30.60432 | 30.60432 | 0 | 30.60432 | 26.77878 | 3.82554 | 36.34263 | 5.73831 | 3.82554 | 19.1277 | 9.56385 | 3.82554 | 0 | 5.73831 | 11.126 | 0 | 0 | 1.91277 | 7.65108 | 0 | 4.9295 | 3.3668 | 1.5627 | 1.9864 | 0 | 0 | 0.0975642 | 0.0001073084 | 0.7759604 | 25.78 | 0.6550448 | 0.001439359 | 0.9912044 | 25.78 | 0.6763012 | 0.009978122 | 0.9922787 | 0 | 0.2220142 | 0.003324492 | 0.8544175 | 0 | -0.9671516 | -1.907716 | 1.394555 | 0 | 0 | 0 | 1 | 0 | 0 |  | 300
4 | 23800 | 74400 | 3.12605 | 1041.694 | 298.15 | 1.833333 | 1.466667 | 3.230769 | 14 | 0.3333333 | 0.6666667 | 7 | 0.6666667 | 1.333333 | 14 | 1.91995 | 38.39899 | 1.91995 | 1.91995 | 40.31894 | 42.23889 | 0 | 42.23889 | 40.31894 | 3.839899 | 23.0394 | 5.759849 | 2.879924 | 12.47967 | 5.759849 | 2.879924 | 0 | 3.839899 | 22.1032 | 0 | 0 | 1.91995 | 3.839899 | 0 | 6.0072 | 8.4381 | -2.4309 | 0.7968 | 0 | 1 | 0.07269942 | 2.93628e-05 | 0.7744256 | 40.62 | 0.6287497 | 0.0004849511 | 0.9895364 | 40.62 | 0.2813223 | 0.000424278 | 0.9340709 | 0 | 0.16345 | 0.008206015 | 0.8274054 | 9.23 | -1.911848 | -2.250451 | 0.2653238 | 0 | 0 | 0 | 0 | 1 | 0 |  | 200
5 | 43000 | 123000 | 2.860465 | 997.644 | 298.15 | 2 | 1.428571 | 3.454545 | 9.5 | 0.3333333 | 0.6666667 | 6.333333 | 0.5 | 1 | 9.5 | 2.004723 | 36.08502 | 2.004723 | 2.004723 | 38.08974 | 40.09446 | 0 | 40.09446 | 38.08974 | 4.009446 | 20.04723 | 8.018893 | 4.009446 | 11.02598 | 6.014169 | 4.009446 | 0 | 6.014169 | 20.3548 | 0 | 0 | 2.004723 | 4.009446 | 0 | 5.8192 | 7.6579 | -1.8387 | 0.7968 | 0 | 1 | 0.1693053 | 6.083191e-05 | 0.8783156 | 40.62 | 0.7220511 | 0.0007577029 | 0.9945548 | 40.62 | 0.2035802 | 0.000418843 | 0.894843 | 0 | 0.16345 | 0.008206015 | 0.8274054 | 9.23 | -1.906838 | -2.203325 | 0.5338651 | 0 | 1 | 0 | 0 | 0 | 0 |  | 150
6 | 43000 | 123000 | 2.860465 | 997.644 | 298.15 | 2 | 1.428571 | 3.454545 | 9.5 | 0.3333333 | 0.6666667 | 6.333333 | 0.5 | 1 | 9.5 | 2.004723 | 36.08502 | 2.004723 | 2.004723 | 38.08974 | 40.09446 | 0 | 40.09446 | 38.08974 | 4.009446 | 20.04723 | 8.018893 | 4.009446 | 11.02598 | 6.014169 | 4.009446 | 0 | 6.014169 | 20.3548 | 0 | 0 | 2.004723 | 4.009446 | 0 | 5.8192 | 7.6579 | -1.8387 | -0.496 | 1 | 2 | 0.1693053 | 6.083191e-05 | 0.8783156 | 40.62 | 0.7220511 | 0.0007577029 | 0.9945548 | 40.62 | 0.2035802 | 0.000418843 | 0.894843 | 0 | 0.002505253 | 0.009099613 | 0.3991366 | 54.37 | -1.584069 | -2.085442 | 0.3294187 | 0 | 1 | 0 | 0 | 0 | 0 |  | 100
6 | 43000 | 123000 | 2.860465 | 997.644 | 298.15 | 2 | 1.428571 | 3.454545 | 9.5 | 0.3333333 | 0.6666667 | 6.333333 | 0.5 | 1 | 9.5 | 2.004723 | 36.08502 | 2.004723 | 2.004723 | 38.08974 | 40.09446 | 0 | 40.09446 | 38.08974 | 4.009446 | 20.04723 | 8.018893 | 4.009446 | 11.02598 | 6.014169 | 4.009446 | 0 | 6.014169 | 20.3548 | 0 | 0 | 2.004723 | 4.009446 | 0 | 5.8192 | 7.6579 | -1.8387 | -0.496 | 1 | 2 | 0.1693053 | 6.083191e-05 | 0.8783156 | 40.62 | 0.7220511 | 0.0007577029 | 0.9945548 | 40.62 | 0.2035802 | 0.000418843 | 0.894843 | 0 | 0.002505253 | 0.009099613 | 0.3991366 | 54.37 | -1.584069 | -2.085442 | 0.3294187 | 0 | 1 | 0 | 0 | 0 | 0 |  | 200
6 | 43000 | 123000 | 2.860465 | 997.644 | 298.15 | 2 | 1.428571 | 3.454545 | 9.5 | 0.3333333 | 0.6666667 | 6.333333 | 0.5 | 1 | 9.5 | 2.004723 | 36.08502 | 2.004723 | 2.004723 | 38.08974 | 40.09446 | 0 | 40.09446 | 38.08974 | 4.009446 | 20.04723 | 8.018893 | 4.009446 | 11.02598 | 6.014169 | 4.009446 | 0 | 6.014169 | 20.3548 | 0 | 0 | 2.004723 | 4.009446 | 0 | 5.8192 | 7.6579 | -1.8387 | -0.496 | 1 | 2 | 0.1693053 | 6.083191e-05 | 0.8783156 | 40.62 | 0.7220511 | 0.0007577029 | 0.9945548 | 40.62 | 0.2035802 | 0.000418843 | 0.894843 | 0 | 0.002505253 | 0.009099613 | 0.3991366 | 54.37 | -1.584069 | -2.085442 | 0.3294187 | 0 | 1 | 0 | 0 | 0 | 0 |  | 300
7 | 59700 | 119400 | 2 | 384.354 | 298.15 | 0 | 0 | 0 | 0 | 0 | 0 | 0 | 0 | 0 | 0 | 0 | 0 | 0 | 0 | 0 | 0 | 0 | 0 | 0 | 0 | 62.44244 | 15.61061 | 2.601768 | 39.02652 | 20.81415 | 2.601768 | 5.203536 | 13.00884 | 3.81387 | 0 | 0 | 2.601768 | 15.61061 | 0 | 5.4972 |  |  | 1.9864 | 0 | 0 | 0.6731352 | 0.0009056046 | 0.9922271 | 87.32 | 0.7708706 | 0.0008701839 | 0.996523 | 68.74 |  |  |  |  | 0.2220142 | 0.003324492 | 0.8544175 | 0 | -3.231843 | -2.895721 |  | 1 | 0 | 0 | 0 | 0 | 0 |  | 300
8 | 59700 | 119400 | 2 | 384.354 | 298.15 | 0 | 0 | 0 | 0 | 0 | 0 | 0 | 0 | 0 | 0 | 0 | 0 | 0 | 0 | 0 | 0 | 0 | 0 | 0 | 0 | 62.44244 | 15.61061 | 2.601768 | 39.02652 | 20.81415 | 2.601768 | 5.203536 | 13.00884 | 3.81387 | 0 | 0 | 2.601768 | 15.61061 | 0 | 5.4972 |  |  | 2.34 | 0 | 0 | 0.6731352 | 0.0009056046 | 0.9922271 | 87.32 | 0.7708706 | 0.0008701839 | 0.996523 | 68.74 |  |  |  |  | 0.4914625 | 0.008807527 | 0.9763277 | 0 | -3.008359 | -2.802858 |  | 1 | 0 | 0 | 0 | 0 | 0 |  | 300
9 | 40800 | 81600 | 2 | 384.354 | 298.15 | 0 | 0 | 0 | 0 | 0 | 0 | 0 | 0 | 0 | 0 | 0 | 0 | 0 | 0 | 0 | 0 | 0 | 0 | 0 | 0 | 62.44244 | 15.61061 | 2.601768 | 39.02652 | 20.81415 | 2.601768 | 5.203536 | 13.00884 | 3.81387 | 0 | 0 | 2.601768 | 15.61061 | 0 | 5.4972 |  |  | 1.9864 | 0 | 0 | 0.6731352 | 0.0009056046 | 0.9922271 | 87.32 | 0.7708706 | 0.0008701839 | 0.996523 | 68.74 |  |  |  |  | 0.2220142 | 0.003324492 | 0.8544175 | 0 | -3.231843 | -2.895721 |  | 1 | 0 | 0 | 0 | 0 | 0 |  | 300
10 | 40800 | 81600 | 2 | 384.354 | 298.15 | 0 | 0 | 0 | 0 | 0 | 0 | 0 | 0 | 0 | 0 | 0 | 0 | 0 | 0 | 0 | 0 | 0 | 0 | 0 | 0 | 62.44244 | 15.61061 | 2.601768 | 39.02652 | 20.81415 | 2.601768 | 5.203536 | 13.00884 | 3.81387 | 0 | 0 | 2.601768 | 15.61061 | 0 | 5.4972 |  |  | 2.34 | 0 | 0 | 0.6731352 | 0.0009056046 | 0.9922271 | 87.32 | 0.7708706 | 0.0008701839 | 0.996523 | 68.74 |  |  |  |  | 0.4914625 | 0.008807527 | 0.9763277 | 0 | -3.008359 | -2.802858 |  | 1 | 0 | 0 | 0 | 0 | 0 |  | 300
11 | 9232 | 20794 | 2.252383 | 1071.745 | 298.15 | 1.833333 | 1.419355 | 3.230769 | 21 | 0.2857143 | 0.5714286 | 6 | 1 | 2 | 21 | 1.866116 | 37.32231 | 1.866116 | 1.866116 | 39.18843 | 41.05454 | 0 | 41.05454 | 39.18843 | 3.732231 | 22.39339 | 6.531404 | 1.866116 | 12.12975 | 6.531404 | 1.866116 | 0 | 4.665289 | 22.8041 | 0 | 0 | 1.866116 | 4.665289 | 0 | 6.7081 | 8.4381 | -1.73 | 1.9864 | 0 | 0 | 0.161335 | 4.609971e-05 | 0.8781215 | 40.62 | 0.6705814 | 0.0005229011 | 0.9921204 | 40.62 | 0.2813223 | 0.000424278 | 0.9340709 | 0 | 0.2220142 | 0.003324492 | 0.8544175 | 0 | -1.798844 | -3.040013 | 0.2202538 | 0 | 0 | 0 | 0 | 1 | 0 |  | 300
12 | 9232 | 20794 | 2.252383 | 1071.745 | 298.15 | 1.833333 | 1.419355 | 3.230769 | 21 | 0.2857143 | 0.5714286 | 6 | 1 | 2 | 21 | 1.866116 | 37.32231 | 1.866116 | 1.866116 | 39.18843 | 41.05454 | 0 | 41.05454 | 39.18843 | 3.732231 | 22.39339 | 6.531404 | 1.866116 | 12.12975 | 6.531404 | 1.866116 | 0 | 4.665289 | 22.8041 | 0 | 0 | 1.866116 | 4.665289 | 0 | 6.7081 | 8.4381 | -1.73 | 3.0682 | 0 | 0 | 0.161335 | 4.609971e-05 | 0.8781215 | 40.62 | 0.6705814 | 0.0005229011 | 0.9921204 | 40.62 | 0.2813223 | 0.000424278 | 0.9340709 | 0 | 0.258787 | 0.001822641 | 0.8950929 | 0 | -1.966872 | -3.224508 | 0.1965958 | 0 | 0 | 0 | 0 | 1 | 0 |  | 300
13 | 33000 | 49000 | 1.484848 | 570.751 | 298.15 | 1.166667 | 1.466667 | 3.333333 | 6.666667 | 0.6666667 | 0.6666667 | 6.666667 | 0.6666667 | 0.6666667 | 6.666667 | 0 | 38.54571 | 3.504155 | 0 | 38.54571 | 24.52909 | 14.01662 | 38.54571 | 35.04155 | 3.504155 | 21.02493 | 5.256233 | 5.256233 | 10.51247 | 5.256233 | 5.256233 | 0 | 19.27285 | 5.3219 | 0 | 0 | 0 | 5.256233 | 0 | 5.2223 | 0.2958 | 4.9265 | 2.34 | 0 | 0 | 0.3188653 | 0.0001790614 | 0.9458141 | 73.84 | 0.4364374 | 0.001003892 | 0.9692564 | 18.46 | 0.5774428 | 0.006545866 | 0.9853389 | 27.69 | 0.4914625 | 0.008807527 | 0.9763277 | 0 | -1.717694 | -1.096788 | -0.6374378 | 0 | 0 | 0 | 0 | 0 | 1 |  | 300
14 | 33000 | 49000 | 1.484848 | 570.751 | 298.15 | 1.166667 | 1.466667 | 3.333333 | 6.666667 | 0.6666667 | 0.6666667 | 6.666667 | 0.6666667 | 0.6666667 | 6.666667 | 0 | 38.54571 | 3.504155 | 0 | 38.54571 | 24.52909 | 14.01662 | 38.54571 | 35.04155 | 3.504155 | 21.02493 | 5.256233 | 5.256233 | 10.51247 | 5.256233 | 5.256233 | 0 | 19.27285 | 5.3219 | 0 | 0 | 0 | 5.256233 | 0 | 5.2223 | 0.2958 | 4.9265 | 3.4932 | 0 | 0 | 0.3188653 | 0.0001790614 | 0.9458141 | 73.84 | 0.4364374 | 0.001003892 | 0.9692564 | 18.46 | 0.5774428 | 0.006545866 | 0.9853389 | 27.69 | 0.3033849 | 0.001937156 | 0.9303778 | 0 | -2.049697 | -1.108471 | -0.7929648 | 0 | 0 | 0 | 0 | 0 | 1 |  | 300
15 | 33000 | 49000 | 1.484848 | 570.751 | 298.15 | 1.166667 | 1.466667 | 3.333333 | 6.666667 | 0.6666667 | 0.6666667 | 6.666667 | 0.6666667 | 0.6666667 | 6.666667 | 0 | 38.54571 | 3.504155 | 0 | 38.54571 | 24.52909 | 14.01662 | 38.54571 | 35.04155 | 3.504155 | 21.02493 | 5.256233 | 5.256233 | 10.51247 | 5.256233 | 5.256233 | 0 | 19.27285 | 5.3219 | 0 | 0 | 0 | 5.256233 | 0 | 5.2223 | 0.2958 | 4.9265 | -0.2956 | 0 | 1 | 0.3188653 | 0.0001790614 | 0.9458141 | 73.84 | 0.4364374 | 0.001003892 | 0.9692564 | 18.46 | 0.5774428 | 0.006545866 | 0.9853389 | 27.69 | 0.3264319 | 0.01245537 | 0.9441196 | 20.31 | -0.9292753 | -0.005371228 | 0.4700661 | 0 | 0 | 0 | 0 | 0 | 1 |  | 300
16 | 33000 | 49000 | 1.484848 | 570.751 | 298.15 | 1.166667 | 1.466667 | 3.333333 | 6.666667 | 0.6666667 | 0.6666667 | 6.666667 | 0.6666667 | 0.6666667 | 6.666667 | 0 | 38.54571 | 3.504155 | 0 | 38.54571 | 24.52909 | 14.01662 | 38.54571 | 35.04155 | 3.504155 | 21.02493 | 5.256233 | 5.256233 | 10.51247 | 5.256233 | 5.256233 | 0 | 19.27285 | 5.3219 | 0 | 0 | 0 | 5.256233 | 0 | 5.2223 | 0.2958 | 4.9265 | 2.5017 | 0 | 0 | 0.3188653 | 0.0001790614 | 0.9458141 | 73.84 | 0.4364374 | 0.001003892 | 0.9692564 | 18.46 | 0.5774428 | 0.006545866 | 0.9853389 | 27.69 | 0.3887199 | 0.005296049 | 0.9585379 | 0 | -0.5565617 | -0.09452912 | 0.3967952 | 0 | 0 | 0 | 0 | 0 | 1 |  | 300
17 | 33000 | 49000 | 1.484848 | 570.751 | 298.15 | 1.166667 | 1.466667 | 3.333333 | 6.666667 | 0.6666667 | 0.6666667 | 6.666667 | 0.6666667 | 0.6666667 | 6.666667 | 0 | 38.54571 | 3.504155 | 0 | 38.54571 | 24.52909 | 14.01662 | 38.54571 | 35.04155 | 3.504155 | 21.02493 | 5.256233 | 5.256233 | 10.51247 | 5.256233 | 5.256233 | 0 | 19.27285 | 5.3219 | 0 | 0 | 0 | 5.256233 | 0 | 5.2223 | 0.2958 | 4.9265 | 1.99502 | 0 | 0 | 0.3188653 | 0.0001790614 | 0.9458141 | 73.84 | 0.4364374 | 0.001003892 | 0.9692564 | 18.46 | 0.5774428 | 0.006545866 | 0.9853389 | 27.69 | 0.3450687 | 0.00753974 | 0.9477725 | 0 | -1.754989 | -1.208806 | -0.4584941 | 0 | 0 | 0 | 0 | 0 | 1 |  | 300
18 | 33000 | 49000 | 1.484848 | 570.751 | 298.15 | 1.166667 | 1.466667 | 3.333333 | 6.666667 | 0.6666667 | 0.6666667 | 6.666667 | 0.6666667 | 0.6666667 | 6.666667 | 0 | 38.54571 | 3.504155 | 0 | 38.54571 | 24.52909 | 14.01662 | 38.54571 | 35.04155 | 3.504155 | 21.02493 | 5.256233 | 5.256233 | 10.51247 | 5.256233 | 5.256233 | 0 | 19.27285 | 5.3219 | 0 | 0 | 0 | 5.256233 | 0 | 5.2223 | 0.2958 | 4.9265 | 2.30344 | 0 | 0 | 0.3188653 | 0.0001790614 | 0.9458141 | 73.84 | 0.4364374 | 0.001003892 | 0.9692564 | 18.46 | 0.5774428 | 0.006545866 | 0.9853389 | 27.69 | 0.4886355 | 0.008407536 | 0.9762018 | 0 | -2.193282 | -1.404845 | -0.7026834 | 0 | 0 | 0 | 0 | 0 | 1 |  | 300
19 | 51232 | 103451 | 2.019265 | 498.867 | 298.15 | 1.5 | 1.2 | 2.5 | 5 | 1 | 1 | 5 | 1 | 1 | 5 | 0 | 36.08176 | 6.013627 | 0 | 36.08176 | 36.08176 | 0 | 36.08176 | 30.06813 | 6.013627 | 24.05451 | 6.013627 | 6.013627 | 12.02725 | 6.013627 | 6.013627 | 0 | 6.013627 | 11.5735 | 0 | 0 | 0 | 6.013627 | 0 | 5.2051 | 2.5866 | 2.6185 | 1.99502 | 0 | 0 | 0.2731897 | 0.0002397122 | 0.9279044 | 0 | 0.7103984 | 0.002857323 | 0.9941234 | 0 | 0.3560495 | 0.01146513 | 0.950591 | 0 | 0.3450687 | 0.00753974 | 0.9477725 | 0 | -0.4127638 | -0.6729077 | 1.206391 | 0 | 0 | 0 | 0 | 0 | 1 |  | 100
19 | 51232 | 103451 | 2.019265 | 498.867 | 298.15 | 1.5 | 1.2 | 2.5 | 5 | 1 | 1 | 5 | 1 | 1 | 5 | 0 | 36.08176 | 6.013627 | 0 | 36.08176 | 36.08176 | 0 | 36.08176 | 30.06813 | 6.013627 | 24.05451 | 6.013627 | 6.013627 | 12.02725 | 6.013627 | 6.013627 | 0 | 6.013627 | 11.5735 | 0 | 0 | 0 | 6.013627 | 0 | 5.2051 | 2.5866 | 2.6185 | 1.99502 | 0 | 0 | 0.2731897 | 0.0002397122 | 0.9279044 | 0 | 0.7103984 | 0.002857323 | 0.9941234 | 0 | 0.3560495 | 0.01146513 | 0.950591 | 0 | 0.3450687 | 0.00753974 | 0.9477725 | 0 | -0.4127638 | -0.6729077 | 1.206391 | 0 | 0 | 0 | 0 | 0 | 1 |  | 200
19 | 51232 | 103451 | 2.019265 | 498.867 | 298.15 | 1.5 | 1.2 | 2.5 | 5 | 1 | 1 | 5 | 1 | 1 | 5 | 0 | 36.08176 | 6.013627 | 0 | 36.08176 | 36.08176 | 0 | 36.08176 | 30.06813 | 6.013627 | 24.05451 | 6.013627 | 6.013627 | 12.02725 | 6.013627 | 6.013627 | 0 | 6.013627 | 11.5735 | 0 | 0 | 0 | 6.013627 | 0 | 5.2051 | 2.5866 | 2.6185 | 1.99502 | 0 | 0 | 0.2731897 | 0.0002397122 | 0.9279044 | 0 | 0.7103984 | 0.002857323 | 0.9941234 | 0 | 0.3560495 | 0.01146513 | 0.950591 | 0 | 0.3450687 | 0.00753974 | 0.9477725 | 0 | -0.4127638 | -0.6729077 | 1.206391 | 0 | 0 | 0 | 0 | 0 | 1 |  | 300
20 | 51232 | 103451 | 2.019265 | 498.867 | 298.15 | 1.5 | 1.2 | 2.5 | 5 | 1 | 1 | 5 | 1 | 1 | 5 | 0 | 36.08176 | 6.013627 | 0 | 36.08176 | 36.08176 | 0 | 36.08176 | 30.06813 | 6.013627 | 24.05451 | 6.013627 | 6.013627 | 12.02725 | 6.013627 | 6.013627 | 0 | 6.013627 | 11.5735 | 0 | 0 | 0 | 6.013627 | 0 | 5.2051 | 2.5866 | 2.6185 | 2.9934 | 0 | 0 | 0.2731897 | 0.0002397122 | 0.9279044 | 0 | 0.7103984 | 0.002857323 | 0.9941234 | 0 | 0.3560495 | 0.01146513 | 0.950591 | 0 | 0.261984 | 0.002059246 | 0.8995603 | 0 | -0.7753091 | -0.8472319 | 0.8126764 | 0 | 0 | 0 | 0 | 0 | 1 |  | 100
20 | 51232 | 103451 | 2.019265 | 498.867 | 298.15 | 1.5 | 1.2 | 2.5 | 5 | 1 | 1 | 5 | 1 | 1 | 5 | 0 | 36.08176 | 6.013627 | 0 | 36.08176 | 36.08176 | 0 | 36.08176 | 30.06813 | 6.013627 | 24.05451 | 6.013627 | 6.013627 | 12.02725 | 6.013627 | 6.013627 | 0 | 6.013627 | 11.5735 | 0 | 0 | 0 | 6.013627 | 0 | 5.2051 | 2.5866 | 2.6185 | 2.9934 | 0 | 0 | 0.2731897 | 0.0002397122 | 0.9279044 | 0 | 0.7103984 | 0.002857323 | 0.9941234 | 0 | 0.3560495 | 0.01146513 | 0.950591 | 0 | 0.261984 | 0.002059246 | 0.8995603 | 0 | -0.7753091 | -0.8472319 | 0.8126764 | 0 | 0 | 0 | 0 | 0 | 1 |  | 200
20 | 51232 | 103451 | 2.019265 | 498.867 | 298.15 | 1.5 | 1.2 | 2.5 | 5 | 1 | 1 | 5 | 1 | 1 | 5 | 0 | 36.08176 | 6.013627 | 0 | 36.08176 | 36.08176 | 0 | 36.08176 | 30.06813 | 6.013627 | 24.05451 | 6.013627 | 6.013627 | 12.02725 | 6.013627 | 6.013627 | 0 | 6.013627 | 11.5735 | 0 | 0 | 0 | 6.013627 | 0 | 5.2051 | 2.5866 | 2.6185 | 2.9934 | 0 | 0 | 0.2731897 | 0.0002397122 | 0.9279044 | 0 | 0.7103984 | 0.002857323 | 0.9941234 | 0 | 0.3560495 | 0.01146513 | 0.950591 | 0 | 0.261984 | 0.002059246 | 0.8995603 | 0 | -0.7753091 | -0.8472319 | 0.8126764 | 0 | 0 | 0 | 0 | 0 | 1 |  | 300
21 | 51232 | 103451 | 2.019265 | 498.867 | 298.15 | 1.5 | 1.2 | 2.5 | 5 | 1 | 1 | 5 | 1 | 1 | 5 | 0 | 36.08176 | 6.013627 | 0 | 36.08176 | 36.08176 | 0 | 36.08176 | 30.06813 | 6.013627 | 24.05451 | 6.013627 | 6.013627 | 12.02725 | 6.013627 | 6.013627 | 0 | 6.013627 | 11.5735 | 0 | 0 | 0 | 6.013627 | 0 | 5.2051 | 2.5866 | 2.6185 | 1.6952 | 0 | 1 | 0.2731897 | 0.0002397122 | 0.9279044 | 0 | 0.7103984 | 0.002857323 | 0.9941234 | 0 | 0.3560495 | 0.01146513 | 0.950591 | 0 | 0.4543407 | 0.007676619 | 0.9712146 | 9.23 | -0.4476669 | -0.2645454 | 1.197418 | 0 | 0 | 0 | 0 | 0 | 1 |  | 100
21 | 51232 | 103451 | 2.019265 | 498.867 | 298.15 | 1.5 | 1.2 | 2.5 | 5 | 1 | 1 | 5 | 1 | 1 | 5 | 0 | 36.08176 | 6.013627 | 0 | 36.08176 | 36.08176 | 0 | 36.08176 | 30.06813 | 6.013627 | 24.05451 | 6.013627 | 6.013627 | 12.02725 | 6.013627 | 6.013627 | 0 | 6.013627 | 11.5735 | 0 | 0 | 0 | 6.013627 | 0 | 5.2051 | 2.5866 | 2.6185 | 1.6952 | 0 | 1 | 0.2731897 | 0.0002397122 | 0.9279044 | 0 | 0.7103984 | 0.002857323 | 0.9941234 | 0 | 0.3560495 | 0.01146513 | 0.950591 | 0 | 0.4543407 | 0.007676619 | 0.9712146 | 9.23 | -0.4476669 | -0.2645454 | 1.197418 | 0 | 0 | 0 | 0 | 0 | 1 |  | 200
21 | 51232 | 103451 | 2.019265 | 498.867 | 298.15 | 1.5 | 1.2 | 2.5 | 5 | 1 | 1 | 5 | 1 | 1 | 5 | 0 | 36.08176 | 6.013627 | 0 | 36.08176 | 36.08176 | 0 | 36.08176 | 30.06813 | 6.013627 | 24.05451 | 6.013627 | 6.013627 | 12.02725 | 6.013627 | 6.013627 | 0 | 6.013627 | 11.5735 | 0 | 0 | 0 | 6.013627 | 0 | 5.2051 | 2.5866 | 2.6185 | 1.6952 | 0 | 1 | 0.2731897 | 0.0002397122 | 0.9279044 | 0 | 0.7103984 | 0.002857323 | 0.9941234 | 0 | 0.3560495 | 0.01146513 | 0.950591 | 0 | 0.4543407 | 0.007676619 | 0.9712146 | 9.23 | -0.4476669 | -0.2645454 | 1.197418 | 0 | 0 | 0 | 0 | 0 | 1 |  | 300
22 | 51232 | 103451 | 2.019265 | 498.867 | 298.15 | 1.5 | 1.2 | 2.5 | 5 | 1 | 1 | 5 | 1 | 1 | 5 | 0 | 36.08176 | 6.013627 | 0 | 36.08176 | 36.08176 | 0 | 36.08176 | 30.06813 | 6.013627 | 24.05451 | 6.013627 | 6.013627 | 12.02725 | 6.013627 | 6.013627 | 0 | 6.013627 | 11.5735 | 0 | 0 | 0 | 6.013627 | 0 | 5.2051 | 2.5866 | 2.6185 | 3.4932 | 0 | 0 | 0.2731897 | 0.0002397122 | 0.9279044 | 0 | 0.7103984 | 0.002857323 | 0.9941234 | 0 | 0.3560495 | 0.01146513 | 0.950591 | 0 | 0.3033849 | 0.001937156 | 0.9303778 | 0 | -0.8378871 | -0.7503927 | 0.8141738 | 0 | 0 | 0 | 0 | 0 | 1 |  | 100
22 | 51232 | 103451 | 2.019265 | 498.867 | 298.15 | 1.5 | 1.2 | 2.5 | 5 | 1 | 1 | 5 | 1 | 1 | 5 | 0 | 36.08176 | 6.013627 | 0 | 36.08176 | 36.08176 | 0 | 36.08176 | 30.06813 | 6.013627 | 24.05451 | 6.013627 | 6.013627 | 12.02725 | 6.013627 | 6.013627 | 0 | 6.013627 | 11.5735 | 0 | 0 | 0 | 6.013627 | 0 | 5.2051 | 2.5866 | 2.6185 | 3.4932 | 0 | 0 | 0.2731897 | 0.0002397122 | 0.9279044 | 0 | 0.7103984 | 0.002857323 | 0.9941234 | 0 | 0.3560495 | 0.01146513 | 0.950591 | 0 | 0.3033849 | 0.001937156 | 0.9303778 | 0 | -0.8378871 | -0.7503927 | 0.8141738 | 0 | 0 | 0 | 0 | 0 | 1 |  | 200
22 | 51232 | 103451 | 2.019265 | 498.867 | 298.15 | 1.5 | 1.2 | 2.5 | 5 | 1 | 1 | 5 | 1 | 1 | 5 | 0 | 36.08176 | 6.013627 | 0 | 36.08176 | 36.08176 | 0 | 36.08176 | 30.06813 | 6.013627 | 24.05451 | 6.013627 | 6.013627 | 12.02725 | 6.013627 | 6.013627 | 0 | 6.013627 | 11.5735 | 0 | 0 | 0 | 6.013627 | 0 | 5.2051 | 2.5866 | 2.6185 | 3.4932 | 0 | 0 | 0.2731897 | 0.0002397122 | 0.9279044 | 0 | 0.7103984 | 0.002857323 | 0.9941234 | 0 | 0.3560495 | 0.01146513 | 0.950591 | 0 | 0.3033849 | 0.001937156 | 0.9303778 | 0 | -0.8378871 | -0.7503927 | 0.8141738 | 0 | 0 | 0 | 0 | 0 | 1 |  | 300
23 | 51232 | 103451 | 2.019265 | 498.867 | 298.15 | 1.5 | 1.2 | 2.5 | 5 | 1 | 1 | 5 | 1 | 1 | 5 | 0 | 36.08176 | 6.013627 | 0 | 36.08176 | 36.08176 | 0 | 36.08176 | 30.06813 | 6.013627 | 24.05451 | 6.013627 | 6.013627 | 12.02725 | 6.013627 | 6.013627 | 0 | 6.013627 | 11.5735 | 0 | 0 | 0 | 6.013627 | 0 | 5.2051 | 2.5866 | 2.6185 | -0.2956 | 0 | 1 | 0.2731897 | 0.0002397122 | 0.9279044 | 0 | 0.7103984 | 0.002857323 | 0.9941234 | 0 | 0.3560495 | 0.01146513 | 0.950591 | 0 | 0.3264319 | 0.01245537 | 0.9441196 | 20.31 | -0.0450775 | 0.1303702 | 1.445149 | 0 | 0 | 0 | 0 | 0 | 1 |  | 100
23 | 51232 | 103451 | 2.019265 | 498.867 | 298.15 | 1.5 | 1.2 | 2.5 | 5 | 1 | 1 | 5 | 1 | 1 | 5 | 0 | 36.08176 | 6.013627 | 0 | 36.08176 | 36.08176 | 0 | 36.08176 | 30.06813 | 6.013627 | 24.05451 | 6.013627 | 6.013627 | 12.02725 | 6.013627 | 6.013627 | 0 | 6.013627 | 11.5735 | 0 | 0 | 0 | 6.013627 | 0 | 5.2051 | 2.5866 | 2.6185 | -0.2956 | 0 | 1 | 0.2731897 | 0.0002397122 | 0.9279044 | 0 | 0.7103984 | 0.002857323 | 0.9941234 | 0 | 0.3560495 | 0.01146513 | 0.950591 | 0 | 0.3264319 | 0.01245537 | 0.9441196 | 20.31 | -0.0450775 | 0.1303702 | 1.445149 | 0 | 0 | 0 | 0 | 0 | 1 |  | 200
23 | 51232 | 103451 | 2.019265 | 498.867 | 298.15 | 1.5 | 1.2 | 2.5 | 5 | 1 | 1 | 5 | 1 | 1 | 5 | 0 | 36.08176 | 6.013627 | 0 | 36.08176 | 36.08176 | 0 | 36.08176 | 30.06813 | 6.013627 | 24.05451 | 6.013627 | 6.013627 | 12.02725 | 6.013627 | 6.013627 | 0 | 6.013627 | 11.5735 | 0 | 0 | 0 | 6.013627 | 0 | 5.2051 | 2.5866 | 2.6185 | -0.2956 | 0 | 1 | 0.2731897 | 0.0002397122 | 0.9279044 | 0 | 0.7103984 | 0.002857323 | 0.9941234 | 0 | 0.3560495 | 0.01146513 | 0.950591 | 0 | 0.3264319 | 0.01245537 | 0.9441196 | 20.31 | -0.0450775 | 0.1303702 | 1.445149 | 0 | 0 | 0 | 0 | 0 | 1 |  | 300
24 | 51232 | 103451 | 2.019265 | 498.867 | 298.15 | 1.5 | 1.2 | 2.5 | 5 | 1 | 1 | 5 | 1 | 1 | 5 | 0 | 36.08176 | 6.013627 | 0 | 36.08176 | 36.08176 | 0 | 36.08176 | 30.06813 | 6.013627 | 24.05451 | 6.013627 | 6.013627 | 12.02725 | 6.013627 | 6.013627 | 0 | 6.013627 | 11.5735 | 0 | 0 | 0 | 6.013627 | 0 | 5.2051 | 2.5866 | 2.6185 | 2.30344 | 0 | 0 | 0.2731897 | 0.0002397122 | 0.9279044 | 0 | 0.7103984 | 0.002857323 | 0.9941234 | 0 | 0.3560495 | 0.01146513 | 0.950591 | 0 | 0.4886355 | 0.008407536 | 0.9762018 | 0 | -0.9960905 | -0.9790974 | 0.924633 | 0 | 0 | 0 | 0 | 0 | 1 |  | 100
24 | 51232 | 103451 | 2.019265 | 498.867 | 298.15 | 1.5 | 1.2 | 2.5 | 5 | 1 | 1 | 5 | 1 | 1 | 5 | 0 | 36.08176 | 6.013627 | 0 | 36.08176 | 36.08176 | 0 | 36.08176 | 30.06813 | 6.013627 | 24.05451 | 6.013627 | 6.013627 | 12.02725 | 6.013627 | 6.013627 | 0 | 6.013627 | 11.5735 | 0 | 0 | 0 | 6.013627 | 0 | 5.2051 | 2.5866 | 2.6185 | 2.30344 | 0 | 0 | 0.2731897 | 0.0002397122 | 0.9279044 | 0 | 0.7103984 | 0.002857323 | 0.9941234 | 0 | 0.3560495 | 0.01146513 | 0.950591 | 0 | 0.4886355 | 0.008407536 | 0.9762018 | 0 | -0.9960905 | -0.9790974 | 0.924633 | 0 | 0 | 0 | 0 | 0 | 1 |  | 200
24 | 51232 | 103451 | 2.019265 | 498.867 | 298.15 | 1.5 | 1.2 | 2.5 | 5 | 1 | 1 | 5 | 1 | 1 | 5 | 0 | 36.08176 | 6.013627 | 0 | 36.08176 | 36.08176 | 0 | 36.08176 | 30.06813 | 6.013627 | 24.05451 | 6.013627 | 6.013627 | 12.02725 | 6.013627 | 6.013627 | 0 | 6.013627 | 11.5735 | 0 | 0 | 0 | 6.013627 | 0 | 5.2051 | 2.5866 | 2.6185 | 2.30344 | 0 | 0 | 0.2731897 | 0.0002397122 | 0.9279044 | 0 | 0.7103984 | 0.002857323 | 0.9941234 | 0 | 0.3560495 | 0.01146513 | 0.950591 | 0 | 0.4886355 | 0.008407536 | 0.9762018 | 0 | -0.9960905 | -0.9790974 | 0.924633 | 0 | 0 | 0 | 0 | 0 | 1 |  | 300
25 | 51232 | 103451 | 2.019265 | 498.867 | 298.15 | 1.5 | 1.2 | 2.5 | 5 | 1 | 1 | 5 | 1 | 1 | 5 | 0 | 36.08176 | 6.013627 | 0 | 36.08176 | 36.08176 | 0 | 36.08176 | 30.06813 | 6.013627 | 24.05451 | 6.013627 | 6.013627 | 12.02725 | 6.013627 | 6.013627 | 0 | 6.013627 | 11.5735 | 0 | 0 | 0 | 6.013627 | 0 | 5.2051 | 2.5866 | 2.6185 | -0.0014 | 1 | 1 | 0.2731897 | 0.0002397122 | 0.9279044 | 0 | 0.7103984 | 0.002857323 | 0.9941234 | 0 | 0.3560495 | 0.01146513 | 0.950591 | 0 | 0.4291884 | 0.05745358 | 0.9682817 | 20.23 | -0.9489827 | -1.261451 | 1.500575 | 0 | 0 | 0 | 0 | 0 | 1 |  | 100
25 | 51232 | 103451 | 2.019265 | 498.867 | 298.15 | 1.5 | 1.2 | 2.5 | 5 | 1 | 1 | 5 | 1 | 1 | 5 | 0 | 36.08176 | 6.013627 | 0 | 36.08176 | 36.08176 | 0 | 36.08176 | 30.06813 | 6.013627 | 24.05451 | 6.013627 | 6.013627 | 12.02725 | 6.013627 | 6.013627 | 0 | 6.013627 | 11.5735 | 0 | 0 | 0 | 6.013627 | 0 | 5.2051 | 2.5866 | 2.6185 | -0.0014 | 1 | 1 | 0.2731897 | 0.0002397122 | 0.9279044 | 0 | 0.7103984 | 0.002857323 | 0.9941234 | 0 | 0.3560495 | 0.01146513 | 0.950591 | 0 | 0.4291884 | 0.05745358 | 0.9682817 | 20.23 | -0.9489827 | -1.261451 | 1.500575 | 0 | 0 | 0 | 0 | 0 | 1 |  | 200
25 | 51232 | 103451 | 2.019265 | 498.867 | 298.15 | 1.5 | 1.2 | 2.5 | 5 | 1 | 1 | 5 | 1 | 1 | 5 | 0 | 36.08176 | 6.013627 | 0 | 36.08176 | 36.08176 | 0 | 36.08176 | 30.06813 | 6.013627 | 24.05451 | 6.013627 | 6.013627 | 12.02725 | 6.013627 | 6.013627 | 0 | 6.013627 | 11.5735 | 0 | 0 | 0 | 6.013627 | 0 | 5.2051 | 2.5866 | 2.6185 | -0.0014 | 1 | 1 | 0.2731897 | 0.0002397122 | 0.9279044 | 0 | 0.7103984 | 0.002857323 | 0.9941234 | 0 | 0.3560495 | 0.01146513 | 0.950591 | 0 | 0.4291884 | 0.05745358 | 0.9682817 | 20.23 | -0.9489827 | -1.261451 | 1.500575 | 0 | 0 | 0 | 0 | 0 | 1 |  | 300
26 | 51232 | 103451 | 2.019265 | 498.867 | 298.15 | 1.5 | 1.2 | 2.5 | 5 | 1 | 1 | 5 | 1 | 1 | 5 | 0 | 36.08176 | 6.013627 | 0 | 36.08176 | 36.08176 | 0 | 36.08176 | 30.06813 | 6.013627 | 24.05451 | 6.013627 | 6.013627 | 12.02725 | 6.013627 | 6.013627 | 0 | 6.013627 | 11.5735 | 0 | 0 | 0 | 6.013627 | 0 | 5.2051 | 2.5866 | 2.6185 | 0.5844 | 0 | 3 | 0.2731897 | 0.0002397122 | 0.9279044 | 0 | 0.7103984 | 0.002857323 | 0.9941234 | 0 | 0.3560495 | 0.01146513 | 0.950591 | 0 | 0.2013416 | 0.003919475 | 0.9018243 | 35.53 | -0.3006496 | -0.2364888 | 1.16094 | 0 | 0 | 0 | 0 | 0 | 1 |  | 100
26 | 51232 | 103451 | 2.019265 | 498.867 | 298.15 | 1.5 | 1.2 | 2.5 | 5 | 1 | 1 | 5 | 1 | 1 | 5 | 0 | 36.08176 | 6.013627 | 0 | 36.08176 | 36.08176 | 0 | 36.08176 | 30.06813 | 6.013627 | 24.05451 | 6.013627 | 6.013627 | 12.02725 | 6.013627 | 6.013627 | 0 | 6.013627 | 11.5735 | 0 | 0 | 0 | 6.013627 | 0 | 5.2051 | 2.5866 | 2.6185 | 0.5844 | 0 | 3 | 0.2731897 | 0.0002397122 | 0.9279044 | 0 | 0.7103984 | 0.002857323 | 0.9941234 | 0 | 0.3560495 | 0.01146513 | 0.950591 | 0 | 0.2013416 | 0.003919475 | 0.9018243 | 35.53 | -0.3006496 | -0.2364888 | 1.16094 | 0 | 0 | 0 | 0 | 0 | 1 |  | 200
26 | 51232 | 103451 | 2.019265 | 498.867 | 298.15 | 1.5 | 1.2 | 2.5 | 5 | 1 | 1 | 5 | 1 | 1 | 5 | 0 | 36.08176 | 6.013627 | 0 | 36.08176 | 36.08176 | 0 | 36.08176 | 30.06813 | 6.013627 | 24.05451 | 6.013627 | 6.013627 | 12.02725 | 6.013627 | 6.013627 | 0 | 6.013627 | 11.5735 | 0 | 0 | 0 | 6.013627 | 0 | 5.2051 | 2.5866 | 2.6185 | 0.5844 | 0 | 3 | 0.2731897 | 0.0002397122 | 0.9279044 | 0 | 0.7103984 | 0.002857323 | 0.9941234 | 0 | 0.3560495 | 0.01146513 | 0.950591 | 0 | 0.2013416 | 0.003919475 | 0.9018243 | 35.53 | -0.3006496 | -0.2364888 | 1.16094 | 0 | 0 | 0 | 0 | 0 | 1 |  | 300
27 | 42000 | 92000 | 2.190476 | 1013.194 | 298.15 | 1.272727 | 1.333333 | 2.923077 | 12.66667 | 0.3333333 | 0.6666667 | 6.333333 | 0.6666667 | 1.333333 | 12.66667 | 1.973956 | 35.5312 | 1.973956 | 1.973956 | 37.50516 | 27.63538 | 11.84373 | 39.47911 | 37.50516 | 3.947911 | 21.71351 | 7.895823 | 2.960933 | 12.83071 | 5.921867 | 2.960933 | 0 | 17.7656 | 5.4396 | 0 | 0 | 1.973956 | 3.947911 | 0 | 4.7484 | 0.7357 | 4.0127 | 2.34 | 0 | 0 | 0.2649314 | 6.320276e-05 | 0.9279976 | 185.52 | 0.4147608 | 0.0003311744 | 0.9656201 | 74.76 | 0.3019795 | 0.0007882139 | 0.9405282 | 55.38 | 0.4914625 | 0.008807527 | 0.9763277 | 0 | -2.706491 | -3.175185 | -1.22278 | 0 | 0 | 1 | 0 | 0 | 0 |  | 300
28 | 42000 | 92000 | 2.190476 | 1013.194 | 298.15 | 1.272727 | 1.333333 | 2.923077 | 12.66667 | 0.3333333 | 0.6666667 | 6.333333 | 0.6666667 | 1.333333 | 12.66667 | 1.973956 | 35.5312 | 1.973956 | 1.973956 | 37.50516 | 27.63538 | 11.84373 | 39.47911 | 37.50516 | 3.947911 | 21.71351 | 7.895823 | 2.960933 | 12.83071 | 5.921867 | 2.960933 | 0 | 17.7656 | 5.4396 | 0 | 0 | 1.973956 | 3.947911 | 0 | 4.7484 | 0.7357 | 4.0127 | 2.9934 | 0 | 0 | 0.2649314 | 6.320276e-05 | 0.9279976 | 185.52 | 0.4147608 | 0.0003311744 | 0.9656201 | 74.76 | 0.3019795 | 0.0007882139 | 0.9405282 | 55.38 | 0.261984 | 0.002059246 | 0.8995603 | 0 | -2.841403 | -3.297631 | -1.501628 | 0 | 0 | 1 | 0 | 0 | 0 |  | 300
29 | 42000 | 92000 | 2.190476 | 1013.194 | 298.15 | 1.272727 | 1.333333 | 2.923077 | 12.66667 | 0.3333333 | 0.6666667 | 6.333333 | 0.6666667 | 1.333333 | 12.66667 | 1.973956 | 35.5312 | 1.973956 | 1.973956 | 37.50516 | 27.63538 | 11.84373 | 39.47911 | 37.50516 | 3.947911 | 21.71351 | 7.895823 | 2.960933 | 12.83071 | 5.921867 | 2.960933 | 0 | 17.7656 | 5.4396 | 0 | 0 | 1.973956 | 3.947911 | 0 | 4.7484 | 0.7357 | 4.0127 | 1.99502 | 0 | 0 | 0.2649314 | 6.320276e-05 | 0.9279976 | 185.52 | 0.4147608 | 0.0003311744 | 0.9656201 | 74.76 | 0.3019795 | 0.0007882139 | 0.9405282 | 55.38 | 0.3450687 | 0.00753974 | 0.9477725 | 0 | -2.802608 | -3.345091 | -1.045057 | 0 | 0 | 1 | 0 | 0 | 0 |  | 100
29 | 42000 | 92000 | 2.190476 | 1013.194 | 298.15 | 1.272727 | 1.333333 | 2.923077 | 12.66667 | 0.3333333 | 0.6666667 | 6.333333 | 0.6666667 | 1.333333 | 12.66667 | 1.973956 | 35.5312 | 1.973956 | 1.973956 | 37.50516 | 27.63538 | 11.84373 | 39.47911 | 37.50516 | 3.947911 | 21.71351 | 7.895823 | 2.960933 | 12.83071 | 5.921867 | 2.960933 | 0 | 17.7656 | 5.4396 | 0 | 0 | 1.973956 | 3.947911 | 0 | 4.7484 | 0.7357 | 4.0127 | 1.99502 | 0 | 0 | 0.2649314 | 6.320276e-05 | 0.9279976 | 185.52 | 0.4147608 | 0.0003311744 | 0.9656201 | 74.76 | 0.3019795 | 0.0007882139 | 0.9405282 | 55.38 | 0.3450687 | 0.00753974 | 0.9477725 | 0 | -2.802608 | -3.345091 | -1.045057 | 0 | 0 | 1 | 0 | 0 | 0 |  | 200
29 | 42000 | 92000 | 2.190476 | 1013.194 | 298.15 | 1.272727 | 1.333333 | 2.923077 | 12.66667 | 0.3333333 | 0.6666667 | 6.333333 | 0.6666667 | 1.333333 | 12.66667 | 1.973956 | 35.5312 | 1.973956 | 1.973956 | 37.50516 | 27.63538 | 11.84373 | 39.47911 | 37.50516 | 3.947911 | 21.71351 | 7.895823 | 2.960933 | 12.83071 | 5.921867 | 2.960933 | 0 | 17.7656 | 5.4396 | 0 | 0 | 1.973956 | 3.947911 | 0 | 4.7484 | 0.7357 | 4.0127 | 1.99502 | 0 | 0 | 0.2649314 | 6.320276e-05 | 0.9279976 | 185.52 | 0.4147608 | 0.0003311744 | 0.9656201 | 74.76 | 0.3019795 | 0.0007882139 | 0.9405282 | 55.38 | 0.3450687 | 0.00753974 | 0.9477725 | 0 | -2.802608 | -3.345091 | -1.045057 | 0 | 0 | 1 | 0 | 0 | 0 |  | 300
30 | 42000 | 92000 | 2.190476 | 1013.194 | 298.15 | 1.272727 | 1.333333 | 2.923077 | 12.66667 | 0.3333333 | 0.6666667 | 6.333333 | 0.6666667 | 1.333333 | 12.66667 | 1.973956 | 35.5312 | 1.973956 | 1.973956 | 37.50516 | 27.63538 | 11.84373 | 39.47911 | 37.50516 | 3.947911 | 21.71351 | 7.895823 | 2.960933 | 12.83071 | 5.921867 | 2.960933 | 0 | 17.7656 | 5.4396 | 0 | 0 | 1.973956 | 3.947911 | 0 | 4.7484 | 0.7357 | 4.0127 | 2.30344 | 0 | 0 | 0.2649314 | 6.320276e-05 | 0.9279976 | 185.52 | 0.4147608 | 0.0003311744 | 0.9656201 | 74.76 | 0.3019795 | 0.0007882139 | 0.9405282 | 55.38 | 0.4886355 | 0.008407536 | 0.9762018 | 0 | -3.1193 | -3.42957 | -1.42765 | 0 | 0 | 1 | 0 | 0 | 0 |  | 100
30 | 42000 | 92000 | 2.190476 | 1013.194 | 298.15 | 1.272727 | 1.333333 | 2.923077 | 12.66667 | 0.3333333 | 0.6666667 | 6.333333 | 0.6666667 | 1.333333 | 12.66667 | 1.973956 | 35.5312 | 1.973956 | 1.973956 | 37.50516 | 27.63538 | 11.84373 | 39.47911 | 37.50516 | 3.947911 | 21.71351 | 7.895823 | 2.960933 | 12.83071 | 5.921867 | 2.960933 | 0 | 17.7656 | 5.4396 | 0 | 0 | 1.973956 | 3.947911 | 0 | 4.7484 | 0.7357 | 4.0127 | 2.30344 | 0 | 0 | 0.2649314 | 6.320276e-05 | 0.9279976 | 185.52 | 0.4147608 | 0.0003311744 | 0.9656201 | 74.76 | 0.3019795 | 0.0007882139 | 0.9405282 | 55.38 | 0.4886355 | 0.008407536 | 0.9762018 | 0 | -3.1193 | -3.42957 | -1.42765 | 0 | 0 | 1 | 0 | 0 | 0 |  | 200
30 | 42000 | 92000 | 2.190476 | 1013.194 | 298.15 | 1.272727 | 1.333333 | 2.923077 | 12.66667 | 0.3333333 | 0.6666667 | 6.333333 | 0.6666667 | 1.333333 | 12.66667 | 1.973956 | 35.5312 | 1.973956 | 1.973956 | 37.50516 | 27.63538 | 11.84373 | 39.47911 | 37.50516 | 3.947911 | 21.71351 | 7.895823 | 2.960933 | 12.83071 | 5.921867 | 2.960933 | 0 | 17.7656 | 5.4396 | 0 | 0 | 1.973956 | 3.947911 | 0 | 4.7484 | 0.7357 | 4.0127 | 2.30344 | 0 | 0 | 0.2649314 | 6.320276e-05 | 0.9279976 | 185.52 | 0.4147608 | 0.0003311744 | 0.9656201 | 74.76 | 0.3019795 | 0.0007882139 | 0.9405282 | 55.38 | 0.4886355 | 0.008407536 | 0.9762018 | 0 | -3.1193 | -3.42957 | -1.42765 | 0 | 0 | 1 | 0 | 0 | 0 |  | 300
31 | 42000 | 92000 | 2.190476 | 1013.194 | 298.15 | 1.272727 | 1.333333 | 2.923077 | 12.66667 | 0.3333333 | 0.6666667 | 6.333333 | 0.6666667 | 1.333333 | 12.66667 | 1.973956 | 35.5312 | 1.973956 | 1.973956 | 37.50516 | 27.63538 | 11.84373 | 39.47911 | 37.50516 | 3.947911 | 21.71351 | 7.895823 | 2.960933 | 12.83071 | 5.921867 | 2.960933 | 0 | 17.7656 | 5.4396 | 0 | 0 | 1.973956 | 3.947911 | 0 | 4.7484 | 0.7357 | 4.0127 | 3.0682 | 0 | 0 | 0.2649314 | 6.320276e-05 | 0.9279976 | 185.52 | 0.4147608 | 0.0003311744 | 0.9656201 | 74.76 | 0.3019795 | 0.0007882139 | 0.9405282 | 55.38 | 0.258787 | 0.001822641 | 0.8950929 | 0 | -2.13414 | -3.100795 | -0.3517432 | 0 | 0 | 1 | 0 | 0 | 0 |  | 100
31 | 42000 | 92000 | 2.190476 | 1013.194 | 298.15 | 1.272727 | 1.333333 | 2.923077 | 12.66667 | 0.3333333 | 0.6666667 | 6.333333 | 0.6666667 | 1.333333 | 12.66667 | 1.973956 | 35.5312 | 1.973956 | 1.973956 | 37.50516 | 27.63538 | 11.84373 | 39.47911 | 37.50516 | 3.947911 | 21.71351 | 7.895823 | 2.960933 | 12.83071 | 5.921867 | 2.960933 | 0 | 17.7656 | 5.4396 | 0 | 0 | 1.973956 | 3.947911 | 0 | 4.7484 | 0.7357 | 4.0127 | 3.0682 | 0 | 0 | 0.2649314 | 6.320276e-05 | 0.9279976 | 185.52 | 0.4147608 | 0.0003311744 | 0.9656201 | 74.76 | 0.3019795 | 0.0007882139 | 0.9405282 | 55.38 | 0.258787 | 0.001822641 | 0.8950929 | 0 | -2.13414 | -3.100795 | -0.3517432 | 0 | 0 | 1 | 0 | 0 | 0 |  | 200
31 | 42000 | 92000 | 2.190476 | 1013.194 | 298.15 | 1.272727 | 1.333333 | 2.923077 | 12.66667 | 0.3333333 | 0.6666667 | 6.333333 | 0.6666667 | 1.333333 | 12.66667 | 1.973956 | 35.5312 | 1.973956 | 1.973956 | 37.50516 | 27.63538 | 11.84373 | 39.47911 | 37.50516 | 3.947911 | 21.71351 | 7.895823 | 2.960933 | 12.83071 | 5.921867 | 2.960933 | 0 | 17.7656 | 5.4396 | 0 | 0 | 1.973956 | 3.947911 | 0 | 4.7484 | 0.7357 | 4.0127 | 3.0682 | 0 | 0 | 0.2649314 | 6.320276e-05 | 0.9279976 | 185.52 | 0.4147608 | 0.0003311744 | 0.9656201 | 74.76 | 0.3019795 | 0.0007882139 | 0.9405282 | 55.38 | 0.258787 | 0.001822641 | 0.8950929 | 0 | -2.13414 | -3.100795 | -0.3517432 | 0 | 0 | 1 | 0 | 0 | 0 |  | 300

## label_abs_g_addv6x
abs_g_factor
0 | 0.2
1 | 0.054
2 | 0.006
3 | 0.0038
4 | 0.01
5 | 0.0023
6 | 0
6 | 0
6 | 0
7 | 0
8 | 0
9 | 0
10 | 0
11 | 0
12 | 0
13 | 0.0013
14 | 0.001
15 | 0.001
16 | 0.0035
17 | 0.001
18 | 0
19 | 0
19 | 0
19 | 0
20 | 0
20 | 0
20 | 0
21 | 0
21 | 0
21 | 0
22 | 0
22 | 0
22 | 0
23 | 0
23 | 0
23 | 0
24 | 0
24 | 0
24 | 0
25 | 0
25 | 0
25 | 0
26 | 0
26 | 0
26 | 0
27 | 0.0043
28 | 0.012
29 | 0
29 | 0
29 | 0
30 | 0
30 | 0
30 | 0
31 | 0
31 | 0
31 | 0